## table_output_2
Nome_do_calculo | Composicao_da_liga | Temperatura_C | Fases | x(%Ni) | x(%Mn) | x(F%e) | x(%Cr) | x(%Co) | f(@Fcc) | f(@CUB_A13) | f(@MnNi_Beta) | f(@Sigma) | f(@Bcc) | f(@B2)
Point Calculation | 0Co+0Cr+0Fe+0Mn+100Ni in x% | 1000 | Fcc | 100 |  |  |  |  | 1
Point Calculation_1 | 0Co+0Cr+0Fe+20Mn+80Ni in x% | 1000 | Fcc | 80 | 20 |  |  |  | 1
Point Calculation_2 | 0Co+0Cr+0Fe+40Mn+60Ni in x% | 1000 | Fcc | 60 | 40 |  |  |  | 1
Point Calculation_3 | 0Co+0Cr+0Fe+60Mn+40Ni in x% | 1000 | Fcc | 40 | 60 |  |  |  | 1
Point Calculation_4 | 0Co+0Cr+0Fe+80Mn+20Ni in x% | 1000 | Fcc | 20 | 80 |  |  |  | 1
Point Calculation_5 | 0Co+0Cr+0Fe+100Mn+0Ni in x% | 1000 | CUB_A13 |  | 100 |  |  |  |  | 1
Point Calculation_6 | 0Co+0Cr+20Fe+0Mn+80Ni in x% | 1000 | Fcc | 80 |  | 20 |  |  | 1
Point Calculation_7 | 0Co+0Cr+20Fe+20Mn+60Ni in x% | 1000 | Fcc | 60 | 20 | 20 |  |  | 1
Point Calculation_8 | 0Co+0Cr+20Fe+40Mn+40Ni in x% | 1000 | Fcc | 40 | 40 | 20 |  |  | 1
Point Calculation_9 | 0Co+0Cr+20Fe+60Mn+20Ni in x% | 1000 | Fcc | 20 | 60 | 20 |  |  | 1
Point Calculation_10 | 0Co+0Cr+20Fe+80Mn+0Ni in x% | 1000 | CUB_A13 |  | 80 | 20 |  |  |  | 1
Point Calculation_11 | 0Co+0Cr+40Fe+0Mn+60Ni in x% | 1000 | Fcc | 60 |  | 40 |  |  | 1
Point Calculation_12 | 0Co+0Cr+40Fe+20Mn+40Ni in x% | 1000 | Fcc | 40 | 20 | 40 |  |  | 1
Point Calculation_13 | 0Co+0Cr+40Fe+40Mn+20Ni in x% | 1000 | Fcc | 20 | 40 | 40 |  |  | 1
Point Calculation_14 | 0Co+0Cr+40Fe+60Mn+0Ni in x% | 1000 | Fcc |  | 60 | 40 |  |  | 1
Point Calculation_15 | 0Co+0Cr+60Fe+0Mn+40Ni in x% | 1000 | Fcc | 40 |  | 60 |  |  | 1
Point Calculation_16 | 0Co+0Cr+60Fe+20Mn+20Ni in x% | 1000 | Fcc | 20 | 20 | 60 |  |  | 1
Point Calculation_17 | 0Co+0Cr+60Fe+40Mn+0Ni in x% | 1000 | Fcc |  | 40 | 60 |  |  | 1
Point Calculation_18 | 0Co+0Cr+80Fe+0Mn+20Ni in x% | 1000 | Fcc | 20 |  | 80 |  |  | 1
Point Calculation_19 | 0Co+0Cr+80Fe+20Mn+0Ni in x% | 1000 | Fcc |  | 20 | 80 |  |  | 1
Point Calculation_20 | 0Co+0Cr+100Fe+0Mn+0Ni in x% | 1000 | Fcc |  |  | 100 |  |  | 1
Point Calculation_21 | 0Co+20Cr+0Fe+0Mn+80Ni in x% | 1000 | Fcc | 80 |  |  | 20 |  | 1
Point Calculation_22 | 0Co+20Cr+0Fe+20Mn+60Ni in x% | 1000 | Fcc | 60 | 20 |  | 20 |  | 1
Point Calculation_23 | 0Co+20Cr+0Fe+40Mn+40Ni in x% | 1000 | MnNi_Beta | 40 | 40 |  | 20 |  |  |  | 1
Point Calculation_24 | 0Co+20Cr+0Fe+60Mn+20Ni in x% | 1000 | Sigma+Fcc | 20 | 60 |  | 20 |  | 0.5428008833 |  |  | 0.4571991167
Point Calculation_25 | 0Co+20Cr+0Fe+80Mn+0Ni in x% | 1000 | Sigma |  | 80 |  | 20 |  |  |  |  | 1
Point Calculation_26 | 0Co+20Cr+20Fe+0Mn+60Ni in x% | 1000 | Fcc | 60 |  | 20 | 20 |  | 1
Point Calculation_27 | 0Co+20Cr+20Fe+20Mn+40Ni in x% | 1000 | Fcc | 40 | 20 | 20 | 20 |  | 1
Point Calculation_28 | 0Co+20Cr+20Fe+40Mn+20Ni in x% | 1000 | Fcc+Bcc | 20 | 40 | 20 | 20 |  | 0.8789545298 |  |  |  | 0.1210454702
Point Calculation_29 | 0Co+20Cr+20Fe+60Mn+0Ni in x% | 1000 | Sigma |  | 60 | 20 | 20 |  |  |  |  | 1
Point Calculation_30 | 0Co+20Cr+40Fe+0Mn+40Ni in x% | 1000 | Fcc | 40 |  | 40 | 20 |  | 1
Point Calculation_31 | 0Co+20Cr+40Fe+20Mn+20Ni in x% | 1000 | Fcc | 20 | 20 | 40 | 20 |  | 1
Point Calculation_32 | 0Co+20Cr+40Fe+40Mn+0Ni in x% | 1000 | Sigma+Fcc |  | 40 | 40 | 20 |  | 0.1613041598 |  |  | 0.8386958402
Point Calculation_33 | 0Co+20Cr+60Fe+0Mn+20Ni in x% | 1000 | Fcc | 20 |  | 60 | 20 |  | 1
Point Calculation_34 | 0Co+20Cr+60Fe+20Mn+0Ni in x% | 1000 | Bcc+Fcc |  | 20 | 60 | 20 |  | 0.4141141917 |  |  |  | 0.5858858083
Point Calculation_35 | 0Co+20Cr+80Fe+0Mn+0Ni in x% | 1000 | Bcc |  |  | 80 | 20 | [5 empty] | 1
Point Calculation_36 | 0Co+40Cr+0Fe+0Mn+60Ni in x% | 1000 | Fcc | 60 |  |  | 40 |  | 1
Point Calculation_37 | 0Co+40Cr+0Fe+20Mn+40Ni in x% | 1000 | MnNi_Beta | 40 | 20 |  | 40 |  |  |  | 1
Point Calculation_38 | 0Co+40Cr+0Fe+40Mn+20Ni in x% | 1000 | Sigma+MnNi_Beta+Bcc | 20 | 40 |  | 40 |  |  |  | 0.5453213549 | 0.1055298062 | 0.3491488389
Point Calculation_39 | 0Co+40Cr+0Fe+60Mn+0Ni in x% | 1000 | Bcc |  | 60 |  | 40 | [5 empty] | 1
Point Calculation_40 | 0Co+40Cr+20Fe+0Mn+40Ni in x% | 1000 | Fcc+Bcc | 40 |  | 20 | 40 |  | 0.8753122935 |  |  |  | 0.1246877065
Point Calculation_41 | 0Co+40Cr+20Fe+20Mn+20Ni in x% | 1000 | Fcc+Bcc | 20 | 20 | 20 | 40 |  | 0.5859680408 |  |  |  | 0.4140319592
Point Calculation_42 | 0Co+40Cr+20Fe+40Mn+0Ni in x% | 1000 | Bcc |  | 40 | 20 | 40 | [5 empty] | 1
Point Calculation_43 | 0Co+40Cr+40Fe+0Mn+20Ni in x% | 1000 | Bcc+Fcc | 20 |  | 40 | 40 |  | 0.4875709429 |  |  |  | 0.5124290571
Point Calculation_44 | 0Co+40Cr+40Fe+20Mn+0Ni in x% | 1000 | Bcc |  | 20 | 40 | 40 | [5 empty] | 1
Point Calculation_45 | 0Co+40Cr+60Fe+0Mn+0Ni in x% | 1000 | Bcc |  |  | 60 | 40 | [5 empty] | 1
Point Calculation_46 | 0Co+60Cr+0Fe+0Mn+40Ni in x% | 1000 | Fcc+B2 | 40 |  |  | 60 |  | 0.7261026526 |  |  |  |  | 0.2738973474
Point Calculation_47 | 0Co+60Cr+0Fe+20Mn+20Ni in x% | 1000 | MnNi_Beta+Bcc | 20 | 20 |  | 60 |  |  |  | 0.5134101396 |  | 0.4865898604
Point Calculation_48 | 0Co+60Cr+0Fe+40Mn+0Ni in x% | 1000 | Bcc |  | 40 |  | 60 | [5 empty] | 1
Point Calculation_49 | 0Co+60Cr+20Fe+0Mn+20Ni in x% | 1000 | Bcc+Fcc | 20 |  | 20 | 60 |  | 0.2941921095 |  |  |  | 0.7058078905
Point Calculation_50 | 0Co+60Cr+20Fe+20Mn+0Ni in x% | 1000 | Bcc |  | 20 | 20 | 60 | [5 empty] | 1
Point Calculation_51 | 0Co+60Cr+40Fe+0Mn+0Ni in x% | 1000 | Bcc |  |  | 40 | 60 | [5 empty] | 1
Point Calculation_52 | 0Co+80Cr+0Fe+0Mn+20Ni in x% | 1000 | Bcc+Fcc | 20 |  |  | 80 |  | 0.2918176099 |  |  |  | 0.7081823901
Point Calculation_53 | 0Co+80Cr+0Fe+20Mn+0Ni in x% | 1000 | Bcc |  | 20 |  | 80 | [5 empty] | 1
Point Calculation_54 | 0Co+80Cr+20Fe+0Mn+0Ni in x% | 1000 | Bcc |  |  | 20 | 80 | [5 empty] | 1
Point Calculation_55 | 0Co+100Cr+0Fe+0Mn+0Ni in x% | 1000 | Bcc |  |  |  | 100 | [5 empty] | 1
Point Calculation_56 | 20Co+0Cr+0Fe+0Mn+80Ni in x% | 1000 | Fcc | 80 |  |  |  | 20 | 1
Point Calculation_57 | 20Co+0Cr+0Fe+20Mn+60Ni in x% | 1000 | Fcc | 60 | 20 |  |  | 20 | 1
Point Calculation_58 | 20Co+0Cr+0Fe+40Mn+40Ni in x% | 1000 | Fcc | 40 | 40 |  |  | 20 | 1
Point Calculation_59 | 20Co+0Cr+0Fe+60Mn+20Ni in x% | 1000 | Fcc | 20 | 60 |  |  | 20 | 1
Point Calculation_60 | 20Co+0Cr+0Fe+80Mn+0Ni in x% | 1000 | CUB_A13 |  | 80 |  |  | 20 |  | 1
Point Calculation_61 | 20Co+0Cr+20Fe+0Mn+60Ni in x% | 1000 | Fcc | 60 |  | 20 |  | 20 | 1
Point Calculation_62 | 20Co+0Cr+20Fe+20Mn+40Ni in x% | 1000 | Fcc | 40 | 20 | 20 |  | 20 | 1
Point Calculation_63 | 20Co+0Cr+20Fe+40Mn+20Ni in x% | 1000 | Fcc | 20 | 40 | 20 |  | 20 | 1
Point Calculation_64 | 20Co+0Cr+20Fe+60Mn+0Ni in x% | 1000 | CUB_A13 |  | 60 | 20 |  | 20 |  | 1
Point Calculation_65 | 20Co+0Cr+40Fe+0Mn+40Ni in x% | 1000 | Fcc | 40 |  | 40 |  | 20 | 1
Point Calculation_66 | 20Co+0Cr+40Fe+20Mn+20Ni in x% | 1000 | Fcc | 20 | 20 | 40 |  | 20 | 1
Point Calculation_67 | 20Co+0Cr+40Fe+40Mn+0Ni in x% | 1000 | Fcc |  | 40 | 40 |  | 20 | 1
Point Calculation_68 | 20Co+0Cr+60Fe+0Mn+20Ni in x% | 1000 | Fcc | 20 |  | 60 |  | 20 | 1
Point Calculation_69 | 20Co+0Cr+60Fe+20Mn+0Ni in x% | 1000 | Fcc |  | 20 | 60 |  | 20 | 1
Point Calculation_70 | 20Co+0Cr+80Fe+0Mn+0Ni in x% | 1000 | Fcc |  |  | 80 |  | 20 | 1
Point Calculation_71 | 20Co+20Cr+0Fe+0Mn+60Ni in x% | 1000 | Fcc | 60 |  |  | 20 | 20 | 1
Point Calculation_72 | 20Co+20Cr+0Fe+20Mn+40Ni in x% | 1000 | Fcc | 40 | 20 |  | 20 | 20 | 1
Point Calculation_73 | 20Co+20Cr+0Fe+40Mn+20Ni in x% | 1000 | Fcc | 20 | 40 |  | 20 | 20 | 1
Point Calculation_74 | 20Co+20Cr+0Fe+60Mn+0Ni in x% | 1000 | CUB_A13+Sigma |  | 60 |  | 20 | 20 |  | 0.5690926551 |  | 0.4309073449
Point Calculation_75 | 20Co+20Cr+20Fe+0Mn+40Ni in x% | 1000 | Fcc | 40 |  | 20 | 20 | 20 | 1
Point Calculation_76 | 20Co+20Cr+20Fe+20Mn+20Ni in x% | 1000 | Fcc | 20 | 20 | 20 | 20 | 20 | 1
Point Calculation_77 | 20Co+20Cr+20Fe+40Mn+0Ni in x% | 1000 | Fcc+Sigma |  | 40 | 20 | 20 | 20 | 0.5729446328 |  |  | 0.4270553672
Point Calculation_78 | 20Co+20Cr+40Fe+0Mn+20Ni in x% | 1000 | Fcc | 20 |  | 40 | 20 | 20 | 1
Point Calculation_79 | 20Co+20Cr+40Fe+20Mn+0Ni in x% | 1000 | Fcc+Sigma |  | 20 | 40 | 20 | 20 | 0.9841967634 |  |  | 0.01580323663
Point Calculation_80 | 20Co+20Cr+60Fe+0Mn+0Ni in x% | 1000 | Fcc |  |  | 60 | 20 | 20 | 1
Point Calculation_81 | 20Co+40Cr+0Fe+0Mn+40Ni in x% | 1000 | Fcc | 40 |  |  | 40 | 20 | 1
Point Calculation_82 | 20Co+40Cr+0Fe+20Mn+20Ni in x% | 1000 | Fcc+Sigma | 20 | 20 |  | 40 | 20 | 0.5501487873 |  |  | 0.4498512127
Point Calculation_83 | 20Co+40Cr+0Fe+40Mn+0Ni in x% | 1000 | Sigma+Bcc |  | 40 |  | 40 | 20 |  |  |  | 0.9022040317 | 0.09779596828
Point Calculation_84 | 20Co+40Cr+20Fe+0Mn+20Ni in x% | 1000 | Fcc+Bcc | 20 |  | 20 | 40 | 20 | 0.8137651837 |  |  |  | 0.1862348163
Point Calculation_85 | 20Co+40Cr+20Fe+20Mn+0Ni in x% | 1000 | Sigma |  | 20 | 20 | 40 | 20 |  |  |  | 1
Point Calculation_86 | 20Co+40Cr+40Fe+0Mn+0Ni in x% | 1000 | Sigma |  |  | 40 | 40 | 20 |  |  |  | 1
Point Calculation_87 | 20Co+60Cr+0Fe+0Mn+20Ni in x% | 1000 | Bcc+Fcc | 20 |  |  | 60 | 20 | 0.588402905 |  |  |  | 0.411597095
Point Calculation_88 | 20Co+60Cr+0Fe+20Mn+0Ni in x% | 1000 | Bcc+Sigma |  | 20 |  | 60 | 20 |  |  |  | 0.341315776 | 0.658684224
Point Calculation_89 | 20Co+60Cr+20Fe+0Mn+0Ni in x% | 1000 | Bcc+Sigma |  |  | 20 | 60 | 20 |  |  |  | 0.6147402754 | 0.3852597246
Point Calculation_90 | 20Co+80Cr+0Fe+0Mn+0Ni in x% | 1000 | Bcc+Sigma |  |  |  | 80 | 20 |  |  |  | 0.2980960266 | 0.7019039734
Point Calculation_91 | 40Co+0Cr+0Fe+0Mn+60Ni in x% | 1000 | Fcc | 60 |  |  |  | 40 | 1
Point Calculation_92 | 40Co+0Cr+0Fe+20Mn+40Ni in x% | 1000 | Fcc | 40 | 20 |  |  | 40 | 1
Point Calculation_93 | 40Co+0Cr+0Fe+40Mn+20Ni in x% | 1000 | Fcc | 20 | 40 |  |  | 40 | 1
Point Calculation_94 | 40Co+0Cr+0Fe+60Mn+0Ni in x% | 1000 | CUB_A13 |  | 60 |  |  | 40 |  | 1
Point Calculation_95 | 40Co+0Cr+20Fe+0Mn+40Ni in x% | 1000 | Fcc | 40 |  | 20 |  | 40 | 1
Point Calculation_96 | 40Co+0Cr+20Fe+20Mn+20Ni in x% | 1000 | Fcc | 20 | 20 | 20 |  | 40 | 1
Point Calculation_97 | 40Co+0Cr+20Fe+40Mn+0Ni in x% | 1000 | Fcc |  | 40 | 20 |  | 40 | 1
Point Calculation_98 | 40Co+0Cr+40Fe+0Mn+20Ni in x% | 1000 | Fcc | 20 |  | 40 |  | 40 | 1
Point Calculation_99 | 40Co+0Cr+40Fe+20Mn+0Ni in x% | 1000 | Fcc |  | 20 | 40 |  | 40 | 1
Point Calculation_100 | 40Co+0Cr+60Fe+0Mn+0Ni in x% | 1000 | Fcc |  |  | 60 |  | 40 | 1
Point Calculation_101 | 40Co+20Cr+0Fe+0Mn+40Ni in x% | 1000 | Fcc | 40 |  |  | 20 | 40 | 1
Point Calculation_102 | 40Co+20Cr+0Fe+20Mn+20Ni in x% | 1000 | Fcc | 20 | 20 |  | 20 | 40 | 1
Point Calculation_103 | 40Co+20Cr+0Fe+40Mn+0Ni in x% | 1000 | Fcc |  | 40 |  | 20 | 40 | 1
Point Calculation_104 | 40Co+20Cr+20Fe+0Mn+20Ni in x% | 1000 | Fcc | 20 |  | 20 | 20 | 40 | 1
Point Calculation_105 | 40Co+20Cr+20Fe+20Mn+0Ni in x% | 1000 | Fcc |  | 20 | 20 | 20 | 40 | 1
Point Calculation_106 | 40Co+20Cr+40Fe+0Mn+0Ni in x% | 1000 | Fcc |  |  | 40 | 20 | 40 | 1
Point Calculation_107 | 40Co+40Cr+0Fe+0Mn+20Ni in x% | 1000 | Fcc | 20 |  |  | 40 | 40 | 1
Point Calculation_108 | 40Co+40Cr+0Fe+20Mn+0Ni in x% | 1000 | Sigma+Fcc |  | 20 |  | 40 | 40 | 0.1555661837 |  |  | 0.8444338163
Point Calculation_109 | 40Co+40Cr+20Fe+0Mn+0Ni in x% | 1000 | Fcc+Sigma |  |  | 20 | 40 | 40 | 0.2027996199 |  |  | 0.7972003801
Point Calculation_110 | 40Co+60Cr+0Fe+0Mn+0Ni in x% | 1000 | Sigma |  |  |  | 60 | 40 |  |  |  | 1
Point Calculation_111 | 60Co+0Cr+0Fe+0Mn+40Ni in x% | 1000 | Fcc | 40 |  |  |  | 60 | 1
Point Calculation_112 | 60Co+0Cr+0Fe+20Mn+20Ni in x% | 1000 | Fcc | 20 | 20 |  |  | 60 | 1
Point Calculation_113 | 60Co+0Cr+0Fe+40Mn+0Ni in x% | 1000 | Fcc |  | 40 |  |  | 60 | 1
Point Calculation_114 | 60Co+0Cr+20Fe+0Mn+20Ni in x% | 1000 | Fcc | 20 |  | 20 |  | 60 | 1
Point Calculation_115 | 60Co+0Cr+20Fe+20Mn+0Ni in x% | 1000 | Fcc |  | 20 | 20 |  | 60 | 1
Point Calculation_116 | 60Co+0Cr+40Fe+0Mn+0Ni in x% | 1000 | Fcc |  |  | 40 |  | 60 | 1
Point Calculation_117 | 60Co+20Cr+0Fe+0Mn+20Ni in x% | 1000 | Fcc | 20 |  |  | 20 | 60 | 1
Point Calculation_118 | 60Co+20Cr+0Fe+20Mn+0Ni in x% | 1000 | Fcc |  | 20 |  | 20 | 60 | 1
Point Calculation_119 | 60Co+20Cr+20Fe+0Mn+0Ni in x% | 1000 | Fcc |  |  | 20 | 20 | 60 | 1
Point Calculation_120 | 60Co+40Cr+0Fe+0Mn+0Ni in x% | 1000 | Fcc+Sigma |  |  |  | 40 | 60 | 0.7901473028 |  |  | 0.2098526972
Point Calculation_121 | 80Co+0Cr+0Fe+0Mn+20Ni in x% | 1000 | Fcc | 20 |  |  |  | 80 | 1
Point Calculation_122 | 80Co+0Cr+0Fe+20Mn+0Ni in x% | 1000 | Fcc |  | 20 |  |  | 80 | 1
Point Calculation_123 | 80Co+0Cr+20Fe+0Mn+0Ni in x% | 1000 | Fcc |  |  | 20 |  | 80 | 1
Point Calculation_124 | 80Co+20Cr+0Fe+0Mn+0Ni in x% | 1000 | Fcc |  |  |  | 20 | 80 | 1
Point Calculation_125 | 100Co+0Cr+0Fe+0Mn+0Ni in x% | 1000 | Fcc |  |  |  |  | 100 | 1